## proof_of_concept_predictions
id_inv | xrd1 | xrd2 | xrd3 | posible nueva | Predicted Major Class | prediction_label | acc. | top_3_probs | Mg | Al | Si | P | S | Cl | K | Ca | Sc | Ti | V | Cr | Mn | Fe | Co | Ni | Cu | Zn | Ga | Ge | As | Se | Br | Rb | Sr | Y | Zr | Nb | Mo | Ru | Pd | Ag | Cd | In | Sn | Sb | Te | Ba | Ta | W | Au | Hg | Tl | Pb | Th
MRO_1581 | Clinochlore |  |  |  | Silicates | Clinochlore | 1 | {'prediction_score_Clinochlore': 0.9637, 'prediction_score_Variscite': 0.0082, 'prediction_score_Talc': 0.0027} | 10.53612 | 9.313109 | 44.24487 | 1.5975652 | 1.9972866 | 6.036622 | 0.00016502988 | 7.0684648 | 0.00014352883 | 1.744276 | 0.00012666048 | 0.18849723 | 0.13095412 | 16.693237 | 0.000109486 | 0.28329915 | 0.009950731 | 0.031975493 | 9.254247e-06 | 8.883848e-06 | 8.612074e-06 | 8.170517e-06 | 8.075113e-06 | 7.5494204e-06 | 7.364002e-06 | 7.257484e-06 | 0.004243843 | 6.945018e-06 | 0.0054475656 | 6.3840293e-06 | 6.063088e-06 | 0.027934015 | 5.740004e-06 | 5.619525e-06 | 5.435379e-06 | 5.299227e-06 | 5.0566914e-06 | 0.059037022 | 3.565813e-06 | 3.5097578e-06 | 0.026435686 | 3.21668e-06 | 3.1570303e-06 | 3.114063e-06 | 2.780701e-06
MRO_1836 | Muscovite |  |  |  | Silicates | Muscovite | 1 | {'prediction_score_Muscovite': 0.5687, 'prediction_score_Illite': 0.3075, 'prediction_score_Variscite': 0.0585} | 0.0 | 28.897903 | 40.323185 | 1.2083066 | 0.46649727 | 2.163752 | 21.50231 | 1.1661936 | 0.00013469072 | 2.0713847 | 0.000118861084 | 0.424117 | 0.00011021554 | 1.6257317 | 0.000102744154 | 0.00010316428 | 9.528564e-06 | 0.002870995 | 8.684396e-06 | 8.336805e-06 | 8.081766e-06 | 7.667399e-06 | 7.57787e-06 | 0.020403497 | 0.0026951132 | 6.810588e-06 | 0.0215056 | 6.517363e-06 | 6.3112584e-06 | 5.9909185e-06 | 5.6897397e-06 | 5.6132576e-06 | 5.38655e-06 | 5.27349e-06 | 5.100683e-06 | 4.9729147e-06 | 4.7453145e-06 | 0.10244251 | 3.34624e-06 | 3.2936364e-06 | 3.074083e-06 | 3.0186056e-06 | 2.962629e-06 | 2.9223074e-06 | 2.609473e-06
MRO_1890 | Muscovite |  |  |  | Silicates | Muscovite | 1 | {'prediction_score_Muscovite': 0.9622, 'prediction_score_Variscite': 0.01, 'prediction_score_Talc': 0.0026} | 0.0 | 29.416237 | 35.39148 | 1.151213 | 0.8744222 | 2.6912491 | 23.828667 | 0.89918786 | 0.00013416541 | 0.43143573 | 0.00011839751 | 0.21343541 | 0.00010978569 | 4.8591456 | 0.000102343445 | 0.00010276194 | 9.491402e-06 | 9.225155e-06 | 8.650526e-06 | 8.3042905e-06 | 8.050247e-06 | 7.6374945e-06 | 7.548316e-06 | 0.046505086 | 0.013973698 | 6.784026e-06 | 0.002115726 | 6.4919445e-06 | 6.286644e-06 | 5.967553e-06 | 5.6675494e-06 | 0.012468745 | 5.365542e-06 | 5.252923e-06 | 5.0807903e-06 | 4.95352e-06 | 4.726807e-06 | 0.16489935 | 0.002866543 | 3.280791e-06 | 3.0620938e-06 | 3.006833e-06 | 2.9510745e-06 | 2.9109103e-06 | 2.5992958e-06
MRO_1985A | Clinochlore |  |  |  | Silicates | Clinochlore | 1 | {'prediction_score_Clinochlore': 0.5361, 'prediction_score_Variscite': 0.3503, 'prediction_score_Chlorite-serpentine': 0.0495} | 0.0 | 19.010382 | 22.3196 | 8.575088 | 2.722408 | 14.522683 | 0.00015703078 | 11.104357 | 0.00013657189 | 0.16392076 | 0.00012052117 | 0.10615222 | 0.000111754875 | 20.988722 | 0.00010417914 | 0.31423384 | 9.661646e-06 | 0.13344075 | 8.805687e-06 | 8.453241e-06 | 8.194642e-06 | 7.774486e-06 | 7.683707e-06 | 7.1834947e-06 | 0.010370455 | 6.9057087e-06 | 6.730235e-06 | 6.6083885e-06 | 6.3994053e-06 | 6.074591e-06 | 5.7692064e-06 | 5.691656e-06 | 5.461782e-06 | 5.3471426e-06 | 5.1719226e-06 | 5.0423696e-06 | 4.8115903e-06 | 4.461911e-06 | 3.3929755e-06 | 3.3396373e-06 | 0.027866136 | 3.0607655e-06 | 3.0040069e-06 | 2.9631221e-06 | 2.6459186e-06
MRO_1999 | Clinochlore |  |  |  | Silicates | Chlorite-serpentine | 0 | {'prediction_score_Chlorite-serpentine': 0.9614, 'prediction_score_Variscite': 0.009, 'prediction_score_Clinochlore': 0.0045} | 0.0 | 23.77968 | 24.164476 | 6.5351057 | 2.0986063 | 10.985693 | 0.91493994 | 5.413211 | 0.000141969 | 0.16546535 | 0.00012528397 | 0.10187782 | 0.3095964 | 25.244867 | 0.07450774 | 0.15560547 | 1.0043458e-05 | 0.055934686 | 9.153674e-06 | 8.7873e-06 | 8.518481e-06 | 8.081722e-06 | 7.987355e-06 | 7.467375e-06 | 7.2839716e-06 | 7.178611e-06 | 6.996203e-06 | 6.8695413e-06 | 6.6522994e-06 | 6.3146495e-06 | 5.9971962e-06 | 5.9165814e-06 | 5.677623e-06 | 5.5584533e-06 | 5.3763088e-06 | 5.2416362e-06 | 5.0017366e-06 | 4.6382384e-06 | 3.5270605e-06 | 3.4716145e-06 | 3.240197e-06 | 3.181722e-06 | 3.1227205e-06 | 3.08022e-06 | 2.750481e-06
MRO(N)2 | Muscovite |  |  |  | Silicates | Muscovite | 1 | {'prediction_score_Muscovite': 0.9644, 'prediction_score_Variscite': 0.0079, 'prediction_score_Talc': 0.0026} | 0.0 | 29.348356 | 34.880253 | 1.0717415 | 0.5933214 | 2.4786508 | 18.738752 | 9.10453 | 0.00013445556 | 0.50169426 | 0.00011865357 | 0.21843068 | 0.00011002312 | 2.7664087 | 0.00010256477 | 0.00010298417 | 9.5119285e-06 | 0.0043451996 | 8.6692335e-06 | 8.322249e-06 | 8.067657e-06 | 7.654012e-06 | 7.56464e-06 | 0.036846053 | 0.06574253 | 6.7986975e-06 | 0.0028491553 | 6.5059844e-06 | 0.0032761246 | 5.980459e-06 | 5.6798062e-06 | 5.603458e-06 | 5.377146e-06 | 5.264283e-06 | 0.009368872 | 4.964233e-06 | 4.73703e-06 | 0.17474434 | 3.3403978e-06 | 3.287886e-06 | 3.068716e-06 | 3.0133356e-06 | 2.9574567e-06 | 2.9172056e-06 | 2.6049172e-06
MRO(N)3 | Muscovite |  |  |  | Silicates | Muscovite | 1 | {'prediction_score_Muscovite': 0.9643, 'prediction_score_Variscite': 0.0081, 'prediction_score_Talc': 0.0026} | 0.0 | 28.147934 | 36.798157 | 1.2930251 | 0.6491607 | 2.589902 | 23.795195 | 1.525216 | 0.00013415064 | 2.4819944 | 0.00011838449 | 0.42601195 | 0.00010977361 | 2.0905926 | 0.00010233218 | 0.00010275062 | 9.490357e-06 | 0.00396638 | 8.649574e-06 | 8.3033765e-06 | 8.049361e-06 | 7.636654e-06 | 7.547485e-06 | 0.027589511 | 0.0037855608 | 6.7832793e-06 | 0.03087298 | 6.49123e-06 | 0.0035201332 | 5.9668964e-06 | 5.666926e-06 | 5.5907503e-06 | 5.364952e-06 | 5.252345e-06 | 0.009144416 | 4.952975e-06 | 4.726287e-06 | 0.12324453 | 3.3328226e-06 | 3.2804298e-06 | 3.0617568e-06 | 3.006502e-06 | 2.9507498e-06 | 2.91059e-06 | 2.5990098e-06
MRO(N)5 | Muscovite |  |  |  | Silicates | Muscovite | 1 | {'prediction_score_Muscovite': 0.966, 'prediction_score_Variscite': 0.0066, 'prediction_score_Talc': 0.0026} | 0.0 | 34.303707 | 36.72249 | 1.094201 | 0.65455955 | 2.7649782 | 20.582144 | 0.64288145 | 0.00013291689 | 0.18974291 | 0.00011729573 | 0.07584591 | 0.00010876404 | 2.7902825 | 0.00010139105 | 0.00010180565 | 9.403077e-06 | 9.139307e-06 | 8.570026e-06 | 8.227012e-06 | 7.975333e-06 | 7.5664216e-06 | 7.4780723e-06 | 0.04306608 | 0.039621513 | 6.720895e-06 | 6.550117e-06 | 6.431532e-06 | 0.0031140707 | 5.9120202e-06 | 5.6148083e-06 | 5.5393334e-06 | 5.3156114e-06 | 5.20404e-06 | 0.0095133325 | 4.9074233e-06 | 4.6828204e-06 | 0.08315886 | 3.3021713e-06 | 3.2502605e-06 | 3.0335984e-06 | 2.9788519e-06 | 2.9236123e-06 | 2.883822e-06 | 2.5751071e-06
CLP_131 | Talc |  |  |  | Silicates | Talc | 1 | {'prediction_score_Talc': 0.9541, 'prediction_score_Variscite': 0.015, 'prediction_score_Clinochlore': 0.0045} | 19.685595 | 1.013071 | 63.269554 | 0.6725303 | 0.39760762 | 2.9629545 | 0.000162287 | 0.934872 | 0.0001411433 | 0.00013255682 | 0.00012455531 | 0.034412596 | 0.095399365 | 10.832284 | 0.03165389 | 0.0380535 | 9.985046e-06 | 0.013781031 | 9.100436e-06 | 8.736193e-06 | 8.468937e-06 | 8.034718e-06 | 7.9409e-06 | 7.4239447e-06 | 7.2416083e-06 | 7.1368604e-06 | 6.955513e-06 | 6.829588e-06 | 0.0038358937 | 6.2779236e-06 | 5.9623167e-06 | 5.88217e-06 | 5.644602e-06 | 5.5261253e-06 | 0.013683303 | 5.211151e-06 | 4.972647e-06 | 4.6112623e-06 | 3.5065473e-06 | 3.4514237e-06 | 3.221352e-06 | 3.1632171e-06 | 3.1045588e-06 | 3.0623055e-06 | 2.7344843e-06
CLP_133 | Clinochlore | Phlogopite |  |  | Silicates | Muscovite | 0 | {'prediction_score_Muscovite': 0.9511, 'prediction_score_Variscite': 0.0186, 'prediction_score_Chlorite-serpentine': 0.0033} | 0.0 | 25.889153 | 32.45194 | 1.2164681 | 0.5563268 | 2.4622424 | 9.730409 | 1.0777816 | 0.00014982958 | 1.770331 | 0.00013222072 | 0.06852693 | 0.34574172 | 24.174906 | 0.00011429231 | 0.000114759656 | 1.0599548e-05 | 0.027094826 | 9.660497e-06 | 9.273838e-06 | 8.990134e-06 | 8.529192e-06 | 8.429601e-06 | 0.03688229 | 0.004689236 | 7.5760786e-06 | 0.06962707 | 7.249896e-06 | 0.0037209317 | 6.6642806e-06 | 6.3292505e-06 | 6.2441723e-06 | 5.9919835e-06 | 5.8662154e-06 | 0.013731046 | 0.012170084 | 5.2786745e-06 | 0.08762139 | 3.7223479e-06 | 3.6638319e-06 | 3.4196012e-06 | 3.3578883e-06 | 3.2956202e-06 | 3.2507667e-06 | 2.9027703e-06
CLP_134 | Talc |  |  |  | Silicates | Talc | 1 | {'prediction_score_Talc': 0.9582, 'prediction_score_Variscite': 0.0115, 'prediction_score_Clinochlore': 0.0043} | 20.454433 | 1.7034092 | 63.18847 | 0.6519543 | 0.38297352 | 3.0833354 | 0.00016054946 | 1.193159 | 0.00013963215 | 0.019801775 | 0.00012322176 | 0.04515076 | 0.04638917 | 9.131083 | 0.01949198 | 0.04342133 | 9.87814e-06 | 0.022178413 | 9.003002e-06 | 8.642659e-06 | 8.378264e-06 | 7.948694e-06 | 7.8558805e-06 | 7.34446e-06 | 7.1640757e-06 | 7.060449e-06 | 6.881043e-06 | 6.7564665e-06 | 0.0033368284 | 6.2107083e-06 | 5.8984806e-06 | 5.8191927e-06 | 5.584168e-06 | 5.4669595e-06 | 0.010840016 | 5.155357e-06 | 4.919407e-06 | 4.5618917e-06 | 3.469004e-06 | 3.4144707e-06 | 3.1868624e-06 | 3.1293498e-06 | 3.0713195e-06 | 3.029519e-06 | 2.7052072e-06
CLP_136 | Clinochlore | Phlogopite |  |  | Silicates | Muscovite | 0 | {'prediction_score_Muscovite': 0.9581, 'prediction_score_Variscite': 0.0136, 'prediction_score_Talc': 0.0026} | 0.0 | 25.601023 | 33.546024 | 0.98112804 | 0.5103399 | 2.794498 | 9.971037 | 2.0892549 | 0.00014873428 | 2.0929153 | 0.00013125416 | 0.074455656 | 0.30731067 | 21.72007 | 0.0001134568 | 0.010936391 | 1.0522062e-05 | 0.027305832 | 9.589877e-06 | 9.206044e-06 | 8.924414e-06 | 8.466842e-06 | 8.367979e-06 | 0.04302771 | 0.0030524307 | 7.520696e-06 | 0.1048865 | 7.1968975e-06 | 0.0035543446 | 6.615563e-06 | 6.282982e-06 | 6.1985256e-06 | 5.9481804e-06 | 5.823332e-06 | 0.016221622 | 5.491417e-06 | 5.240086e-06 | 0.102433324 | 3.6951367e-06 | 3.6370484e-06 | 3.394603e-06 | 3.3333415e-06 | 3.2715284e-06 | 3.2270027e-06 | 2.8815505e-06
CLP_137 | Clinochlore | Phlogopite |  |  | Silicates | Muscovite | 0 | {'prediction_score_Muscovite': 0.9524, 'prediction_score_Variscite': 0.018, 'prediction_score_Talc': 0.0027} | 0.0 | 22.339472 | 33.668243 | 1.4288857 | 1.0306021 | 2.9312673 | 9.711348 | 3.1661074 | 0.00014923487 | 1.7743765 | 0.00013169591 | 0.00012902633 | 0.32654035 | 23.364878 | 0.00011383865 | 0.000114304145 | 1.0557475e-05 | 0.028218638 | 9.622152e-06 | 9.237027e-06 | 8.95445e-06 | 8.495338e-06 | 8.396142e-06 | 0.041053146 | 0.006508246 | 7.546007e-06 | 0.07574891 | 7.221119e-06 | 0.0040558004 | 6.6378284e-06 | 6.304128e-06 | 6.219387e-06 | 5.9681997e-06 | 5.842931e-06 | 0.014072146 | 0.01526242 | 5.257722e-06 | 0.07259798 | 3.707573e-06 | 3.649289e-06 | 3.4060279e-06 | 3.3445601e-06 | 3.282539e-06 | 3.2378634e-06 | 2.8912486e-06
CLP_138 | Talc |  |  |  | Silicates | Talc | 1 | {'prediction_score_Talc': 0.8458, 'prediction_score_Clinochlore': 0.0802, 'prediction_score_Variscite': 0.0274} | 17.290808 | 3.031737 | 63.36842 | 1.019782 | 0.5108568 | 3.7043738 | 0.8170519 | 1.4562546 | 0.00013985467 | 0.15078588 | 0.00012341814 | 0.00012091636 | 0.07026686 | 8.357671 | 0.03296514 | 0.03427825 | 9.893883e-06 | 0.10549131 | 9.01735e-06 | 8.656432e-06 | 8.391617e-06 | 7.961362e-06 | 7.868401e-06 | 7.3561646e-06 | 7.175493e-06 | 7.0717015e-06 | 6.89201e-06 | 6.7672345e-06 | 0.0046527917 | 6.2206063e-06 | 5.907881e-06 | 0.014279743 | 5.5930673e-06 | 5.4756724e-06 | 0.011651728 | 0.014871092 | 4.9272467e-06 | 4.569162e-06 | 3.4745326e-06 | 0.0032831158 | 3.1919415e-06 | 3.1343372e-06 | 3.0762144e-06 | 3.034347e-06 | 2.7095186e-06
CLP_139 | Talc |  |  |  | Silicates | Talc | 1 | {'prediction_score_Talc': 0.9601, 'prediction_score_Variscite': 0.0087, 'prediction_score_Clinochlore': 0.005} | 12.579839 | 1.6957569 | 64.77638 | 1.0524088 | 0.71740496 | 4.813064 | 0.00016496508 | 1.2948532 | 0.00014347245 | 0.022906527 | 0.00012661074 | 0.033740032 | 0.12327159 | 12.789427 | 0.031629026 | 0.02340668 | 1.014982e-05 | 0.011739473 | 9.2506125e-06 | 8.880359e-06 | 8.608692e-06 | 8.167308e-06 | 8.071942e-06 | 7.5464554e-06 | 7.36111e-06 | 7.2546336e-06 | 7.0702936e-06 | 6.9422904e-06 | 0.0038319663 | 6.3815223e-06 | 6.060707e-06 | 0.015247058 | 5.7377497e-06 | 5.617318e-06 | 0.014506763 | 5.2971454e-06 | 5.0547055e-06 | 4.687358e-06 | 3.5644125e-06 | 3.5083792e-06 | 3.274511e-06 | 3.2154167e-06 | 3.1557904e-06 | 3.11284e-06 | 2.7796088e-06
CLP_141 | Talc |  |  |  | Silicates | Clinochlore | 0 | {'prediction_score_Clinochlore': 0.5186, 'prediction_score_Variscite': 0.4416, 'prediction_score_Talc': 0.0053} | 0.0 | 5.526326 | 61.73848 | 3.0699692 | 1.7836292 | 6.6714516 | 1.2866532 | 3.0476387 | 0.00014710405 | 0.08026802 | 0.00012981553 | 0.08114343 | 0.25121886 | 16.347273 | 0.045783 | 0.040111262 | 1.0406733e-05 | 0.013553845 | 9.484765e-06 | 9.105139e-06 | 8.826596e-06 | 8.374039e-06 | 8.27626e-06 | 7.737472e-06 | 7.547435e-06 | 7.4382633e-06 | 7.249257e-06 | 7.1180143e-06 | 6.892915e-06 | 6.5430518e-06 | 6.214116e-06 | 0.016062133 | 5.882984e-06 | 5.759504e-06 | 5.570771e-06 | 5.4312272e-06 | 5.182651e-06 | 4.8060047e-06 | 3.6546353e-06 | 3.5971836e-06 | 3.3573958e-06 | 3.2968057e-06 | 3.23567e-06 | 3.1916325e-06 | 2.8499667e-06
CLP_142 | Talc |  |  |  | Silicates | Talc | 1 | {'prediction_score_Talc': 0.9164, 'prediction_score_Clinochlore': 0.044, 'prediction_score_Variscite': 0.0096} | 21.343065 | 0.0 | 64.00837 | 0.68250424 | 0.43502188 | 3.0351198 | 0.00016053733 | 1.1020774 | 0.00013962158 | 0.022160577 | 0.00012321245 | 0.03452444 | 0.10853788 | 9.094202 | 0.017573407 | 0.054539915 | 9.8773935e-06 | 0.011616386 | 9.002321e-06 | 8.642005e-06 | 8.37763e-06 | 7.948093e-06 | 7.855287e-06 | 7.3439046e-06 | 7.163534e-06 | 7.0599153e-06 | 6.8805234e-06 | 6.755956e-06 | 6.542306e-06 | 6.210239e-06 | 5.8980345e-06 | 0.01646707 | 0.010441604 | 5.4665466e-06 | 0.011156443 | 0.012062624 | 4.919035e-06 | 4.561547e-06 | 3.4687419e-06 | 3.4142126e-06 | 3.1866216e-06 | 3.1291133e-06 | 3.0710873e-06 | 3.02929e-06 | 2.7050028e-06
CLP_143 | Talc |  |  |  | Silicates | Talc | 1 | {'prediction_score_Talc': 0.9556, 'prediction_score_Variscite': 0.0093, 'prediction_score_Clinochlore': 0.0065} | 14.994142 | 2.8554084 | 63.85157 | 1.0949504 | 0.6279298 | 3.290324 | 0.00016366708 | 1.571104 | 0.00014234358 | 0.039570484 | 0.00012561453 | 0.043566152 | 0.060451962 | 11.417579 | 0.04006671 | 0.040884703 | 1.0069958e-05 | 0.02231546 | 9.177826e-06 | 8.810485e-06 | 8.5409565e-06 | 8.103045e-06 | 8.008429e-06 | 7.4870777e-06 | 7.3031906e-06 | 7.197552e-06 | 7.0146625e-06 | 6.8876666e-06 | 0.003735117 | 6.3313105e-06 | 6.0130196e-06 | 0.01483048 | 5.6926033e-06 | 5.5731193e-06 | 0.014338714 | 0.016659828 | 5.014934e-06 | 4.6504765e-06 | 3.5363666e-06 | 3.4807745e-06 | 3.2487462e-06 | 3.190117e-06 | 3.1309598e-06 | 3.0883473e-06 | 2.7577382e-06
CLP_145 | Talc |  |  |  | Silicates | Talc | 1 | {'prediction_score_Talc': 0.9507, 'prediction_score_Variscite': 0.0117, 'prediction_score_Clinochlore': 0.006} | 13.596549 | 0.0 | 67.34297 | 1.0046169 | 0.37767506 | 3.4679112 | 0.00016587577 | 1.5353456 | 0.00014426452 | 0.046336945 | 0.0001273097 | 0.045775555 | 0.06835074 | 12.347656 | 0.04192798 | 0.060441956 | 1.0205852e-05 | 0.02936191 | 9.301681e-06 | 8.9293835e-06 | 8.656217e-06 | 8.212396e-06 | 8.1165035e-06 | 7.588116e-06 | 7.401747e-06 | 7.294683e-06 | 7.1093255e-06 | 6.980616e-06 | 0.004529107 | 6.4167516e-06 | 6.0941657e-06 | 0.01581221 | 5.769425e-06 | 5.6483286e-06 | 0.014149789 | 5.326389e-06 | 5.0826106e-06 | 4.713235e-06 | 3.58409e-06 | 3.5277476e-06 | 3.2925882e-06 | 3.2331677e-06 | 3.1732122e-06 | 3.1300247e-06 | 2.7949538e-06
CLP_146 | Talc |  |  |  | Silicates | Talc | 1 | {'prediction_score_Talc': 0.9398, 'prediction_score_Variscite': 0.0184, 'prediction_score_Clinochlore': 0.0082} | 14.754961 | 3.9648902 | 60.01644 | 1.3077261 | 0.86705476 | 4.09787 | 0.82062113 | 2.0996888 | 0.00014169264 | 0.052297585 | 0.0001250401 | 0.053779885 | 0.118727796 | 11.731163 | 0.03447922 | 0.028759733 | 1.00239085e-05 | 0.01938802 | 9.135856e-06 | 8.770195e-06 | 8.501899e-06 | 8.065989e-06 | 7.971807e-06 | 7.4528393e-06 | 7.269793e-06 | 7.1646377e-06 | 6.982584e-06 | 6.8561694e-06 | 0.0034524621 | 6.3023576e-06 | 5.985522e-06 | 0.0147626605 | 5.6665713e-06 | 5.5476335e-06 | 0.013521926 | 5.231433e-06 | 4.9920004e-06 | 4.62921e-06 | 3.520195e-06 | 3.4648567e-06 | 3.2338899e-06 | 3.1755285e-06 | 3.116642e-06 | 3.0742242e-06 | 2.745127e-06
CLP_148 | Talc |  |  |  | Silicates | Variscite | 0 | {'prediction_score_Variscite': 0.8188, 'prediction_score_Clinochlore': 0.1171, 'prediction_score_Talc': 0.0094} | 0.0 | 5.4100804 | 63.647846 | 3.0658827 | 1.8754667 | 9.063031 | 0.9229513 | 2.6179 | 0.00014411198 | 0.07850004 | 0.00012717511 | 0.06578731 | 0.095047414 | 13.093768 | 0.00010993084 | 0.031458404 | 1.0195063e-05 | 0.02586269 | 9.291847e-06 | 8.919943e-06 | 8.647065e-06 | 8.203713e-06 | 8.107922e-06 | 7.5800936e-06 | 7.393922e-06 | 7.286971e-06 | 7.1018094e-06 | 6.973236e-06 | 0.005874862 | 6.4099677e-06 | 6.087723e-06 | 6.005891e-06 | 5.7633256e-06 | 5.6423573e-06 | 5.457463e-06 | 5.3207577e-06 | 5.077237e-06 | 4.7082517e-06 | 3.580301e-06 | 3.524018e-06 | 3.289107e-06 | 3.2297494e-06 | 3.1698573e-06 | 3.1267155e-06 | 2.791999e-06
CLP_155 | Talc |  |  |  | Silicates | Talc | 1 | {'prediction_score_Talc': 0.9059, 'prediction_score_Clinochlore': 0.0409, 'prediction_score_Variscite': 0.0187} | 12.328489 | 2.3939683 | 65.81052 | 1.0317185 | 0.59309125 | 4.5928154 | 0.00016435598 | 1.5860546 | 0.00014294272 | 0.033964433 | 0.00012614326 | 0.029413525 | 0.139075 | 11.336876 | 0.025187988 | 0.04872073 | 1.0112344e-05 | 0.016315607 | 9.216456e-06 | 8.84757e-06 | 8.576907e-06 | 8.137152e-06 | 8.042139e-06 | 7.518592e-06 | 7.3339306e-06 | 7.2278476e-06 | 7.0441884e-06 | 6.916658e-06 | 0.004621569 | 6.35796e-06 | 6.0383295e-06 | 0.014952475 | 5.7165644e-06 | 5.5965775e-06 | 0.013641222 | 5.277587e-06 | 5.0360422e-06 | 4.670051e-06 | 3.551252e-06 | 3.4954255e-06 | 3.2624207e-06 | 3.2035446e-06 | 3.1441384e-06 | 3.1013467e-06 | 2.7693459e-06
CLP_156 | Talc |  |  |  | Silicates | Talc | 1 | {'prediction_score_Talc': 0.9632, 'prediction_score_Variscite': 0.0074, 'prediction_score_Clinochlore': 0.0041} | 16.677057 | 2.0889869 | 64.41169 | 1.1275111 | 0.65170515 | 4.0988665 | 0.00016105853 | 1.4673463 | 0.00014007489 | 0.0271 | 0.00012361247 | 0.0287023 | 0.36392272 | 8.948724 | 0.028742995 | 0.02574917 | 9.909461e-06 | 0.049505845 | 9.031549e-06 | 8.670063e-06 | 8.40483e-06 | 7.9738975e-06 | 7.88079e-06 | 7.3677475e-06 | 7.186791e-06 | 7.0828364e-06 | 6.9028615e-06 | 6.77789e-06 | 0.003806857 | 6.230401e-06 | 5.9171834e-06 | 5.837644e-06 | 5.601874e-06 | 5.484294e-06 | 5.3045796e-06 | 5.171704e-06 | 4.935005e-06 | 4.5763563e-06 | 3.4800037e-06 | 3.4252973e-06 | 3.1969673e-06 | 3.1392724e-06 | 3.0810581e-06 | 3.0391247e-06 | 2.7137849e-06

## table_paper
Id | Site | Xrd1 | Xrd2 | Xrd3 | Mg | Al | Si | P | S | Cl | K | Ca | Sc | Ti | V | Cr | Mn | Fe | Co | Ni | Cu | Zn | Ga | Ge | As | Se | Br | Rb | Sr | Y | Zr | Nb | Mo | Ru | Pd | Ag | Cd | In | Sn | Sb | Te | Ba | Ta | W | Au | Hg | Tl | Pb | Th | Predicted Major Class | Predicted Mineral Species | Top_3_ Mineral Label
MP-700 | Can Figueres | Perovskite | Spinel | FeO | 0.5345675 | 39.314144 | 11.827674 | 26.68747 | 1.101149 | 1.3105574 | 0.89240414 | 9.142787 | 0.0053456747 | 0.17176025 | 0.0053456747 | 0.18402871 | 0.0053456747 | 1.7784455 | 0.0053456747 | 0.0053456747 | 6.586235 | 0.109726146 | 0.00053456746 | 0.00053456746 | 0.04330937 | 0.004399955 | 0.00053456746 | 0.0021265612 | 0.17003419 | 0.00053456746 | 0.0034573665 | 0.00053456746 | 0.00053456746 | 0.00053456746 | 0.00053456746 | 0.00053456746 | 0.007561269 | 0.00053456746 | 0.00053456746 | 0.00053456746 | 0.00053456746 | 0.091047354 | 0.00053456746 | 0.00022984948 | 0.00053456746 | 0.00053456746 | 0.00053456746 | 1e-05 | 0.00053456746 | Phosphates,Arsenates,Vanadates | Variscite | {'prediction_score_Variscite': 0.9707, 'prediction_score_Talc': 0.0025, 'prediction_score_Aheylite': 0.0022}
MP-799 | Can Figueres | Pectolite | Lopezite |  | 0.5202892 | 50.391808 | 6.222907 | 26.851988 | 0.6624518 | 2.3968527 | 0.005202892 | 5.367243 | 0.005202892 | 0.083368875 | 0.005202892 | 0.124178566 | 0.005202892 | 0.6610174 | 0.005202892 | 0.005202892 | 6.2938895 | 0.2853712 | 0.0005202892 | 0.0005202892 | 0.0005202892 | 0.0005202892 | 0.0005202892 | 0.0005202892 | 0.008847647 | 0.0005202892 | 0.0005202892 | 0.0005202892 | 0.0039042023 | 0.0005202892 | 0.0005202892 | 0.0005202892 | 0.0005202892 | 0.0005202892 | 0.010343547 | 0.0005202892 | 0.0005202892 | 0.072551794 | 0.0005202892 | 0.0003258988 | 0.0005202892 | 0.0005202892 | 0.0005202892 | 1e-05 | 0.0005202892 | Carbonates(Nitrates) | Planerite | {'prediction_score_Planerite': 0.9533, 'prediction_score_Turquoise': 0.009, 'prediction_score_Variscite': 0.0071}
MP-807 | Can Sadurni | Petalite |  |  | 0.65085113 | 4.771027 | 91.86329 | 0.93023765 | 0.18534844 | 0.58402187 | 0.0065085115 | 0.55961704 | 0.0065085115 | 0.0622746 | 0.028491188 | 0.0065085115 | 0.0065085115 | 0.2842557 | 0.0027609793 | 0.0065085115 | 0.0006508512 | 0.0006508512 | 0.0006508512 | 0.0006508512 | 0.0006508512 | 0.0006508512 | 0.0006508512 | 0.0009138173 | 0.0006508512 | 0.0006508512 | 0.0014269296 | 0.0006508512 | 0.0006508512 | 0.0006508512 | 0.0006508512 | 0.0006508512 | 0.0006508512 | 0.0006508512 | 0.0006508512 | 0.0006508512 | 0.0006508512 | 0.02601888 | 0.0006508512 | 0.0006508512 | 0.0006508512 | 0.0006508512 | 0.0006508512 | 1e-05 | 0.0006508512 | Phosphates,Arsenates,Vanadates | Aheylite | {'prediction_score_Aheylite': 0.962, 'prediction_score_Variscite': 0.007, 'prediction_score_Planerite': 0.0046}
MP-790 | Can Sadurni | Quartz |  |  | 0.73153484 | 19.85978 | 25.031332 | 0.8226047 | 0.30164972 | 2.5041397 | 1.8148979 | 1.83988 | 0.0073153484 | 0.25262228 | 0.0073153484 | 0.07850535 | 0.14500736 | 46.486813 | 0.0073153484 | 0.0073153484 | 0.0007315348 | 0.012867315 | 0.0007315348 | 0.0007315348 | 0.043644864 | 0.0007315348 | 0.0007315348 | 0.005306683 | 0.0007315348 | 0.0007315348 | 0.004811463 | 0.0007315348 | 0.004650716 | 0.0007315348 | 0.0007315348 | 0.0007315348 | 0.0007315348 | 0.0007315348 | 0.01386533 | 0.0007315348 | 0.0007315348 | 0.0007315348 | 0.0007315348 | 0.0007315348 | 0.0007315348 | 0.0007315348 | 0.0007315348 | 1e-05 | 0.0007315348 | Silicates | Illite | {'prediction_score_Illite': 0.6142, 'prediction_score_Variscite': 0.25, 'prediction_score_Berlinite': 0.0339}
MP-792 | Can Sadurni | Hematite |  |  | 0.7201639 | 15.499458 | 43.52985 | 0.39293504 | 0.05885307 | 0.8495699 | 1.7896343 | 0.7171451 | 0.007201639 | 0.32091203 | 0.03166674 | 0.04999984 | 0.007201639 | 35.912766 | 0.007201639 | 0.007201639 | 0.0007201639 | 0.04769516 | 0.0007201639 | 0.0007201639 | 0.0007201639 | 0.0007201639 | 0.0007201639 | 0.009100213 | 0.0007201639 | 0.0007201639 | 0.006315565 | 0.0007201639 | 0.0007201639 | 0.0007201639 | 0.0058739237 | 0.0007201639 | 0.0007201639 | 0.0007201639 | 0.0060665817 | 0.006624372 | 0.0007201639 | 0.0007201639 | 0.0007201639 | 0.0007201639 | 0.0007201639 | 0.0007201639 | 0.0007201639 | 8.15637e-05 | 0.0007201639 | Oxides | Berlinite | {'prediction_score_Berlinite': 0.9227, 'prediction_score_Variscite': 0.0122, 'prediction_score_Calcite': 0.0091}
MP-793 | Can Sadurni | Fe oxide |  |  | 0.61200124 | 9.388919 | 12.987021 | 1.1928235 | 0.58756703 | 1.8874499 | 1.2559973 | 70.84436 | 0.0061200126 | 0.17746209 | 0.0061200126 | 0.0061200126 | 0.0061200126 | 0.9810431 | 0.0061200126 | 0.0061200126 | 0.0006120012 | 0.028550074 | 0.0006120012 | 0.0006120012 | 0.0006120012 | 0.0006120012 | 0.0006120012 | 0.0006120012 | 0.0035622078 | 0.0006120012 | 0.0006120012 | 0.0006120012 | 0.0006120012 | 0.0006120012 | 0.0006120012 | 0.0006120012 | 0.0006120012 | 0.0006120012 | 0.0006120012 | 0.0006120012 | 0.0006120012 | 0.0006120012 | 0.0006120012 | 0.0006120012 | 0.0006120012 | 0.0006120012 | 0.0006120012 | 1e-05 | 0.0006120012 | Silicates | Berlinite | {'prediction_score_Berlinite': 0.9653, 'prediction_score_Variscite': 0.0065, 'prediction_score_Talc': 0.0025}
MP-796 | Can Sadurni | Fe oxide |  |  | 0.5374748 | 27.42293 | 36.912857 | 26.012712 | 3.3790839 | 1.356347 | 1.9424317 | 1.0842568 | 0.0053747483 | 0.12104328 | 0.18316051 | 0.5622212 | 0.0053747483 | 0.30413115 | 0.0053747483 | 0.0053747483 | 0.028080706 | 0.013482085 | 0.0005374748 | 0.0005374748 | 0.0005374748 | 0.0005374748 | 0.0005374748 | 0.0010690636 | 0.08575551 | 0.0005374748 | 0.008130703 | 0.0005374748 | 0.00420121 | 0.0005374748 | 0.0005374748 | 0.0005374748 | 0.0005374748 | 0.0005374748 | 0.0005374748 | 0.0005374748 | 0.0005374748 | 0.0005374748 | 0.007306925 | 0.0005374748 | 0.0005374748 | 0.0005374748 | 0.0005374748 | 1e-05 | 0.0005374748 | Carbonates(Nitrates) | Calcite | {'prediction_score_Calcite': 0.9658, 'prediction_score_Variscite': 0.0065, 'prediction_score_Talc': 0.0026}
MP-798 | Can Sadurni | Alunite | Variscite | Quartz | 0.600805 | 16.558767 | 29.152895 | 1.0515155 | 14.015098 | 2.8709836 | 4.120258 | 20.448328 | 0.00600805 | 0.6715079 | 0.00600805 | 0.3266551 | 0.00600805 | 9.731438 | 0.00600805 | 0.00600805 | 0.2195369 | 0.070391044 | 0.000600805 | 0.000600805 | 0.000600805 | 0.000600805 | 0.000600805 | 0.019823445 | 0.02927913 | 0.000600805 | 0.028583419 | 0.000600805 | 0.008766306 | 0.000600805 | 0.000600805 | 0.000600805 | 0.000600805 | 0.000600805 | 0.000600805 | 0.000600805 | 0.000600805 | 0.032111764 | 0.000600805 | 0.000600805 | 0.000600805 | 0.000600805 | 0.000600805 | 1e-05 | 0.000600805 | Phosphates,Arsenates,Vanadates | Variscite | {'prediction_score_Variscite': 0.9697, 'prediction_score_Talc': 0.0027, 'prediction_score_Chlorite-serpentine': 0.0023}
MP-885 | Cova Cassimanya | Trolleite | Quartz |  | 0.59826326 | 51.716003 | 17.943424 | 0.58447236 | 0.9350896 | 3.2255588 | 0.0059826327 | 19.582903 | 0.0059826327 | 0.30896166 | 0.0059826327 | 0.15970255 | 0.21082632 | 4.4228306 | 0.0059826327 | 0.14504772 | 0.11015139 | 0.0005982632 | 0.0005982632 | 0.0005982632 | 0.0005982632 | 0.0005982632 | 0.0005982632 | 0.0005982632 | 0.0032774066 | 0.0005982632 | 0.0042628157 | 0.0005982632 | 0.003429336 | 0.0005982632 | 0.0075071645 | 0.0005982632 | 0.0005982632 | 0.0005982632 | 0.0005982632 | 0.0005982632 | 0.0005982632 | 0.0005982632 | 0.0005982632 | 0.0005982632 | 0.0005982632 | 0.0005982632 | 0.0005982632 | 0.00012548262 | 0.0005982632 | Sulfates | Quartz | {'prediction_score_Quartz': 0.9637, 'prediction_score_Variscite': 0.0067, 'prediction_score_Muscovite': 0.0026}
MP-1000 | Cova de MontnÃ¡s | Antigorite |  |  | 0.61406404 | 4.3165636 | 2.808493 | 0.48413002 | 0.73913693 | 1.9883895 | 0.0061406405 | 87.99879 | 0.0061406405 | 0.04643934 | 0.0061406405 | 0.0061406405 | 0.0061406405 | 0.18363093 | 0.0061406405 | 0.0061406405 | 0.00061406405 | 0.004038659 | 0.00061406405 | 0.00061406405 | 0.00061406405 | 0.00061406405 | 0.00061406405 | 0.00061406405 | 0.7299106 | 0.00061406405 | 0.007943036 | 0.00061406405 | 0.00061406405 | 0.00061406405 | 0.00061406405 | 0.00061406405 | 0.008958856 | 0.00061406405 | 0.011794002 | 0.00061406405 | 0.00061406405 | 0.00061406405 | 0.00061406405 | 0.00061406405 | 0.00061406405 | 0.00061406405 | 0.00061406405 | 1e-05 | 0.00061406405 | Silicates | Clinochlore | {'prediction_score_Clinochlore': 0.7816, 'prediction_score_Variscite': 0.1278, 'prediction_score_Chlorite-serpentine': 0.0135}
MP-958 | Cueva del Toll | Braunite | Cinnabar |  | 0.6193721 | 33.228756 | 56.985985 | 0.12477826 | 0.32436863 | 1.4312825 | 5.231507 | 0.634239 | 0.006193721 | 0.8554263 | 0.006193721 | 0.006193721 | 0.006193721 | 0.4801257 | 0.006193721 | 0.006193721 | 0.0006193721 | 0.0006193721 | 0.0006193721 | 0.0006193721 | 0.0006193721 | 0.0006193721 | 0.0006193721 | 0.014783534 | 0.009189498 | 0.0006193721 | 0.0064500957 | 0.0006193721 | 0.0006193721 | 0.0006193721 | 0.00071741943 | 0.0006193721 | 0.0006193721 | 0.0006193721 | 0.0006193721 | 0.0006193721 | 0.0006193721 | 0.0006193721 | 0.0009926384 | 0.0006193721 | 0.0006193721 | 0.0006193721 | 0.0006193721 | 1.1583012e-05 | 0.0006193721 | Carbonates(Nitrates) | Aragonite | {'prediction_score_Aragonite': 0.9361, 'prediction_score_Fluorite': 0.017, 'prediction_score_Variscite': 0.0083}
MP-762 | Dolmen de la Mota | Berlinite | Alunite |  | 49.751038 | 14.429372 | 32.597393 | 0.054438505 | 0.07148662 | 0.8283252 | 0.0054438505 | 0.30738643 | 0.0054438505 | 0.17241268 | 0.0054438505 | 0.014029463 | 0.068174474 | 1.6582566 | 0.0054438505 | 0.002040528 | 0.00054438505 | 0.0048293564 | 0.00054438505 | 0.00054438505 | 0.00054438505 | 0.00054438505 | 0.00054438505 | 0.00054438505 | 0.00054438505 | 0.00054438505 | 0.0042369706 | 0.00054438505 | 0.00054438505 | 0.00054438505 | 0.00054438505 | 0.00054438505 | 0.00054438505 | 0.00054438505 | 0.00054438505 | 0.00054438505 | 0.00054438505 | 0.00054438505 | 0.00054438505 | 0.00054438505 | 0.00054438505 | 0.0006513406 | 0.00054438505 | 1e-05 | 0.00054438505 | Silicates | Berlinite | {'prediction_score_Berlinite': 0.7393, 'prediction_score_Illite': 0.0594, 'prediction_score_Chlorite-serpentine': 0.0381}
MP-151 | La Serreta estr. 5 | Lizardite |  |  | 9.913251 | 0.99132514 | 16.554441 | 5.6905017 | 4.8947835 | 1.0206873 | 0.09913251 | 0.697524 | 22.051498 | 0.09913251 | 0.2062747 | 0.6177193 | 1.9524077 | 0.09913251 | 0.54668975 | 0.09913251 | 0.009913251 | 0.045487538 | 14.21805 | 0.009913251 | 0.009913251 | 0.037659083 | 0.009913251 | 0.009913251 | 0.009913251 | 11.150261 | 0.009913251 | 0.023474429 | 0.009913251 | 0.009913251 | 0.0133962855 | 0.009913251 | 0.06525937 | 8.633732 | 0.009913251 | 0.08711546 | 0.009913251 | 0.009913251 | 0.009913251 | 0.003578335 | 0.009913251 | 0.009913251 | 0.009913251 | 1.3513513e-05 | 0.009913251 | Silicates | Clinochlore | {'prediction_score_Clinochlore': 0.7342, 'prediction_score_Variscite': 0.1873, 'prediction_score_Talc': 0.0308}
MP-815 | Marge del Moro | Calcite |  |  | 0.60977226 | 7.0975127 | 2.980361 | 0.6467043 | 0.6189017 | 1.7672216 | 0.5475755 | 85.284744 | 0.006097723 | 0.006097723 | 0.006097723 | 0.043156434 | 0.006097723 | 0.18311185 | 0.006097723 | 0.006097723 | 0.0006097723 | 0.015015806 | 0.0006097723 | 0.0006097723 | 0.0006097723 | 0.0006097723 | 0.0006097723 | 0.0006097723 | 0.13911605 | 0.0006097723 | 0.003275327 | 0.0006097723 | 0.0006097723 | 0.0006097723 | 0.0006097723 | 0.0006097723 | 0.0006097723 | 0.0006097723 | 0.0006097723 | 0.0006097723 | 0.0006097723 | 0.0006097723 | 0.0006097723 | 0.0006097723 | 0.011701982 | 0.0006097723 | 0.0006097723 | 1e-05 | 0.0006097723 | Carbonates(Nitrates) | Calcite | {'prediction_score_Calcite': 0.9658, 'prediction_score_Variscite': 0.0065, 'prediction_score_Talc': 0.0026}
MP-829 | Roca de L'ivet | Variscite |  |  | 0.5267106 | 35.992477 | 13.192052 | 36.777576 | 0.1319241 | 0.94436467 | 1.4433417 | 0.32106245 | 0.005267106 | 0.29346675 | 0.10091272 | 0.13928516 | 0.005267106 | 9.910874 | 0.005267106 | 0.005267106 | 0.082720734 | 0.0045920014 | 0.0005267106 | 0.0005267106 | 0.044500656 | 0.008603876 | 0.0005267106 | 0.0039441055 | 0.0005267106 | 0.0005267106 | 0.0066398885 | 0.0005267106 | 0.018115113 | 0.0005267106 | 0.007931164 | 0.0005267106 | 0.005201039 | 0.0005267106 | 0.0005267106 | 0.008175781 | 0.0005267106 | 0.0005267106 | 0.004977481 | 0.0005267106 | 0.0005267106 | 0.0005267106 | 0.0005267106 | 0.00015057914 | 0.0005267106 | Phosphates,Arsenates,Vanadates | Variscite | {'prediction_score_Variscite': 0.8719, 'prediction_score_Metavariscite': 0.0845, 'prediction_score_Chlorite-serpentine': 0.0043}
MP-847 | Roca de L'ivet | Variscite |  |  | 0.531417 | 31.54114 | 5.49544 | 42.237305 | 0.38621384 | 1.2182865 | 0.00531417 | 0.17728043 | 0.00531417 | 0.36758554 | 0.54307973 | 0.28371674 | 0.00531417 | 17.126291 | 0.00531417 | 0.00531417 | 0.010369765 | 0.00053141697 | 0.00053141697 | 0.00053141697 | 0.00053141697 | 0.0034992192 | 0.00053141697 | 0.00053141697 | 0.00053141697 | 0.00053141697 | 0.0036700068 | 0.00053141697 | 0.0033784718 | 0.00053141697 | 0.012285171 | 0.00053141697 | 0.00053141697 | 0.00053141697 | 0.009490388 | 0.006328471 | 0.00053141697 | 0.00053141697 | 0.005491847 | 0.00053141697 | 0.00053141697 | 0.00053141697 | 0.00053141697 | 0.0002311776 | 0.00053141697 | Phosphates,Arsenates,Vanadates | Variscite | {'prediction_score_Variscite': 0.6021, 'prediction_score_Metavariscite': 0.3584, 'prediction_score_Talc': 0.0035}
MP-184 | Sepulcre de Montjuïc D'Altes | Variscite |  |  | 0.4862863 | 40.878185 | 3.101255 | 45.707523 | 0.15577544 | 1.2381439 | 0.004862863 | 1.221358 | 0.004862863 | 0.26129243 | 0.1196099 | 0.57507783 | 0.004862863 | 5.958999 | 0.004862863 | 0.004862863 | 0.006887258 | 0.00048628633 | 0.00048628633 | 0.00048628633 | 0.16505514 | 0.00048628633 | 0.00048628633 | 0.00048628633 | 0.011488389 | 0.00048628633 | 0.0026120353 | 0.00048628633 | 0.003395642 | 0.00048628633 | 0.00048628633 | 0.009692367 | 0.00048628633 | 0.00048628633 | 0.006554276 | 0.00048628633 | 0.00048628633 | 0.050990485 | 0.0057779253 | 0.00048628633 | 0.00048628633 | 0.00048628633 | 0.00048628633 | 1e-05 | 0.00048628633 | Phosphates,Arsenates,Vanadates | Variscite | {'prediction_score_Variscite': 0.9707, 'prediction_score_Talc': 0.0025, 'prediction_score_Aheylite': 0.0022}
MRO_1581 | Gruta da Marmota | Clinochlore |  |  | 10.53612 | 9.313109 | 44.24487 | 1.5975652 | 1.9972866 | 6.036622 | 0.00016502988 | 7.0684648 | 0.00014352883 | 1.744276 | 0.00012666048 | 0.18849723 | 0.13095412 | 16.693237 | 0.000109486 | 0.28329915 | 0.009950731 | 0.031975493 | 9.254247e-06 | 8.883848e-06 | 8.612074e-06 | 8.170517e-06 | 8.075113e-06 | 7.5494204e-06 | 7.364002e-06 | 7.257484e-06 | 0.004243843 | 6.945018e-06 | 0.0054475656 | 6.3840293e-06 | 6.063088e-06 | 0.027934015 | 5.740004e-06 | 5.619525e-06 | 5.435379e-06 | 5.299227e-06 | 5.0566914e-06 | 0.059037022 | 3.565813e-06 | 3.5097578e-06 | 0.026435686 | 3.21668e-06 | 3.1570303e-06 | 3.114063e-06 | 2.780701e-06 | Silicates | Clinochlore | {'prediction_score_Clinochlore': 0.9637, 'prediction_score_Variscite': 0.0082, 'prediction_score_Talc': 0.0027}
MRO_1836 | Gruta da Marmota | Muscovite |  |  | 0.0 | 28.897903 | 40.323185 | 1.2083066 | 0.46649727 | 2.163752 | 21.50231 | 1.1661936 | 0.00013469072 | 2.0713847 | 0.000118861084 | 0.424117 | 0.00011021554 | 1.6257317 | 0.000102744154 | 0.00010316428 | 9.528564e-06 | 0.002870995 | 8.684396e-06 | 8.336805e-06 | 8.081766e-06 | 7.667399e-06 | 7.57787e-06 | 0.020403497 | 0.0026951132 | 6.810588e-06 | 0.0215056 | 6.517363e-06 | 6.3112584e-06 | 5.9909185e-06 | 5.6897397e-06 | 5.6132576e-06 | 5.38655e-06 | 5.27349e-06 | 5.100683e-06 | 4.9729147e-06 | 4.7453145e-06 | 0.10244251 | 3.34624e-06 | 3.2936364e-06 | 3.074083e-06 | 3.0186056e-06 | 2.962629e-06 | 2.9223074e-06 | 2.609473e-06 | Silicates | Muscovite | {'prediction_score_Muscovite': 0.5687, 'prediction_score_Illite': 0.3075, 'prediction_score_Variscite': 0.0585}
MRO_1890 | Gruta da Marmota | Muscovite |  |  | 0.0 | 29.416237 | 35.39148 | 1.151213 | 0.8744222 | 2.6912491 | 23.828667 | 0.89918786 | 0.00013416541 | 0.43143573 | 0.00011839751 | 0.21343541 | 0.00010978569 | 4.8591456 | 0.000102343445 | 0.00010276194 | 9.491402e-06 | 9.225155e-06 | 8.650526e-06 | 8.3042905e-06 | 8.050247e-06 | 7.6374945e-06 | 7.548316e-06 | 0.046505086 | 0.013973698 | 6.784026e-06 | 0.002115726 | 6.4919445e-06 | 6.286644e-06 | 5.967553e-06 | 5.6675494e-06 | 0.012468745 | 5.365542e-06 | 5.252923e-06 | 5.0807903e-06 | 4.95352e-06 | 4.726807e-06 | 0.16489935 | 0.002866543 | 3.280791e-06 | 3.0620938e-06 | 3.006833e-06 | 2.9510745e-06 | 2.9109103e-06 | 2.5992958e-06 | Silicates | Muscovite | {'prediction_score_Muscovite': 0.9622, 'prediction_score_Variscite': 0.01, 'prediction_score_Talc': 0.0026}
MRO_1985A | Gruta da Marmota | Clinochlore |  |  | 0.0 | 19.010382 | 22.3196 | 8.575088 | 2.722408 | 14.522683 | 0.00015703078 | 11.104357 | 0.00013657189 | 0.16392076 | 0.00012052117 | 0.10615222 | 0.000111754875 | 20.988722 | 0.00010417914 | 0.31423384 | 9.661646e-06 | 0.13344075 | 8.805687e-06 | 8.453241e-06 | 8.194642e-06 | 7.774486e-06 | 7.683707e-06 | 7.1834947e-06 | 0.010370455 | 6.9057087e-06 | 6.730235e-06 | 6.6083885e-06 | 6.3994053e-06 | 6.074591e-06 | 5.7692064e-06 | 5.691656e-06 | 5.461782e-06 | 5.3471426e-06 | 5.1719226e-06 | 5.0423696e-06 | 4.8115903e-06 | 4.461911e-06 | 3.3929755e-06 | 3.3396373e-06 | 0.027866136 | 3.0607655e-06 | 3.0040069e-06 | 2.9631221e-06 | 2.6459186e-06 | Silicates | Clinochlore | {'prediction_score_Clinochlore': 0.5361, 'prediction_score_Variscite': 0.3503, 'prediction_score_Chlorite-serpentine': 0.0495}
MRO_1999 | Gruta da Marmota | Clinochlore |  |  | 0.0 | 23.77968 | 24.164476 | 6.5351057 | 2.0986063 | 10.985693 | 0.91493994 | 5.413211 | 0.000141969 | 0.16546535 | 0.00012528397 | 0.10187782 | 0.3095964 | 25.244867 | 0.07450774 | 0.15560547 | 1.0043458e-05 | 0.055934686 | 9.153674e-06 | 8.7873e-06 | 8.518481e-06 | 8.081722e-06 | 7.987355e-06 | 7.467375e-06 | 7.2839716e-06 | 7.178611e-06 | 6.996203e-06 | 6.8695413e-06 | 6.6522994e-06 | 6.3146495e-06 | 5.9971962e-06 | 5.9165814e-06 | 5.677623e-06 | 5.5584533e-06 | 5.3763088e-06 | 5.2416362e-06 | 5.0017366e-06 | 4.6382384e-06 | 3.5270605e-06 | 3.4716145e-06 | 3.240197e-06 | 3.181722e-06 | 3.1227205e-06 | 3.08022e-06 | 2.750481e-06 | Silicates | Chlorite-serpentine | {'prediction_score_Chlorite-serpentine': 0.9614, 'prediction_score_Variscite': 0.009, 'prediction_score_Clinochlore': 0.0045}
MRO(N)2 | Gruta da Marmota | Muscovite |  |  | 0.0 | 29.348356 | 34.880253 | 1.0717415 | 0.5933214 | 2.4786508 | 18.738752 | 9.10453 | 0.00013445556 | 0.50169426 | 0.00011865357 | 0.21843068 | 0.00011002312 | 2.7664087 | 0.00010256477 | 0.00010298417 | 9.5119285e-06 | 0.0043451996 | 8.6692335e-06 | 8.322249e-06 | 8.067657e-06 | 7.654012e-06 | 7.56464e-06 | 0.036846053 | 0.06574253 | 6.7986975e-06 | 0.0028491553 | 6.5059844e-06 | 0.0032761246 | 5.980459e-06 | 5.6798062e-06 | 5.603458e-06 | 5.377146e-06 | 5.264283e-06 | 0.009368872 | 4.964233e-06 | 4.73703e-06 | 0.17474434 | 3.3403978e-06 | 3.287886e-06 | 3.068716e-06 | 3.0133356e-06 | 2.9574567e-06 | 2.9172056e-06 | 2.6049172e-06 | Silicates | Muscovite | {'prediction_score_Muscovite': 0.9644, 'prediction_score_Variscite': 0.0079, 'prediction_score_Talc': 0.0026}
MRO(N)3 | Gruta da Marmota | Muscovite |  |  | 0.0 | 28.147934 | 36.798157 | 1.2930251 | 0.6491607 | 2.589902 | 23.795195 | 1.525216 | 0.00013415064 | 2.4819944 | 0.00011838449 | 0.42601195 | 0.00010977361 | 2.0905926 | 0.00010233218 | 0.00010275062 | 9.490357e-06 | 0.00396638 | 8.649574e-06 | 8.3033765e-06 | 8.049361e-06 | 7.636654e-06 | 7.547485e-06 | 0.027589511 | 0.0037855608 | 6.7832793e-06 | 0.03087298 | 6.49123e-06 | 0.0035201332 | 5.9668964e-06 | 5.666926e-06 | 5.5907503e-06 | 5.364952e-06 | 5.252345e-06 | 0.009144416 | 4.952975e-06 | 4.726287e-06 | 0.12324453 | 3.3328226e-06 | 3.2804298e-06 | 3.0617568e-06 | 3.006502e-06 | 2.9507498e-06 | 2.91059e-06 | 2.5990098e-06 | Silicates | Muscovite | {'prediction_score_Muscovite': 0.9643, 'prediction_score_Variscite': 0.0081, 'prediction_score_Talc': 0.0026}
MRO(N)5 | Gruta da Marmota | Muscovite |  |  | 0.0 | 34.303707 | 36.72249 | 1.094201 | 0.65455955 | 2.7649782 | 20.582144 | 0.64288145 | 0.00013291689 | 0.18974291 | 0.00011729573 | 0.07584591 | 0.00010876404 | 2.7902825 | 0.00010139105 | 0.00010180565 | 9.403077e-06 | 9.139307e-06 | 8.570026e-06 | 8.227012e-06 | 7.975333e-06 | 7.5664216e-06 | 7.4780723e-06 | 0.04306608 | 0.039621513 | 6.720895e-06 | 6.550117e-06 | 6.431532e-06 | 0.0031140707 | 5.9120202e-06 | 5.6148083e-06 | 5.5393334e-06 | 5.3156114e-06 | 5.20404e-06 | 0.0095133325 | 4.9074233e-06 | 4.6828204e-06 | 0.08315886 | 3.3021713e-06 | 3.2502605e-06 | 3.0335984e-06 | 2.9788519e-06 | 2.9236123e-06 | 2.883822e-06 | 2.5751071e-06 | Silicates | Muscovite | {'prediction_score_Muscovite': 0.966, 'prediction_score_Variscite': 0.0066, 'prediction_score_Talc': 0.0026}
CLP_131 | Cova das Lapas | Talc |  |  | 19.685595 | 1.013071 | 63.269554 | 0.6725303 | 0.39760762 | 2.9629545 | 0.000162287 | 0.934872 | 0.0001411433 | 0.00013255682 | 0.00012455531 | 0.034412596 | 0.095399365 | 10.832284 | 0.03165389 | 0.0380535 | 9.985046e-06 | 0.013781031 | 9.100436e-06 | 8.736193e-06 | 8.468937e-06 | 8.034718e-06 | 7.9409e-06 | 7.4239447e-06 | 7.2416083e-06 | 7.1368604e-06 | 6.955513e-06 | 6.829588e-06 | 0.0038358937 | 6.2779236e-06 | 5.9623167e-06 | 5.88217e-06 | 5.644602e-06 | 5.5261253e-06 | 0.013683303 | 5.211151e-06 | 4.972647e-06 | 4.6112623e-06 | 3.5065473e-06 | 3.4514237e-06 | 3.221352e-06 | 3.1632171e-06 | 3.1045588e-06 | 3.0623055e-06 | 2.7344843e-06 | Silicates | Talc | {'prediction_score_Talc': 0.9541, 'prediction_score_Variscite': 0.015, 'prediction_score_Clinochlore': 0.0045}
CLP_133 | Cova das Lapas | Clinochlore | Phlogopite |  | 0.0 | 25.889153 | 32.45194 | 1.2164681 | 0.5563268 | 2.4622424 | 9.730409 | 1.0777816 | 0.00014982958 | 1.770331 | 0.00013222072 | 0.06852693 | 0.34574172 | 24.174906 | 0.00011429231 | 0.000114759656 | 1.0599548e-05 | 0.027094826 | 9.660497e-06 | 9.273838e-06 | 8.990134e-06 | 8.529192e-06 | 8.429601e-06 | 0.03688229 | 0.004689236 | 7.5760786e-06 | 0.06962707 | 7.249896e-06 | 0.0037209317 | 6.6642806e-06 | 6.3292505e-06 | 6.2441723e-06 | 5.9919835e-06 | 5.8662154e-06 | 0.013731046 | 0.012170084 | 5.2786745e-06 | 0.08762139 | 3.7223479e-06 | 3.6638319e-06 | 3.4196012e-06 | 3.3578883e-06 | 3.2956202e-06 | 3.2507667e-06 | 2.9027703e-06 | Silicates | Muscovite | {'prediction_score_Muscovite': 0.9511, 'prediction_score_Variscite': 0.0186, 'prediction_score_Chlorite-serpentine': 0.0033}
CLP_134 | Cova das Lapas | Talc |  |  | 20.454433 | 1.7034092 | 63.18847 | 0.6519543 | 0.38297352 | 3.0833354 | 0.00016054946 | 1.193159 | 0.00013963215 | 0.019801775 | 0.00012322176 | 0.04515076 | 0.04638917 | 9.131083 | 0.01949198 | 0.04342133 | 9.87814e-06 | 0.022178413 | 9.003002e-06 | 8.642659e-06 | 8.378264e-06 | 7.948694e-06 | 7.8558805e-06 | 7.34446e-06 | 7.1640757e-06 | 7.060449e-06 | 6.881043e-06 | 6.7564665e-06 | 0.0033368284 | 6.2107083e-06 | 5.8984806e-06 | 5.8191927e-06 | 5.584168e-06 | 5.4669595e-06 | 0.010840016 | 5.155357e-06 | 4.919407e-06 | 4.5618917e-06 | 3.469004e-06 | 3.4144707e-06 | 3.1868624e-06 | 3.1293498e-06 | 3.0713195e-06 | 3.029519e-06 | 2.7052072e-06 | Silicates | Talc | {'prediction_score_Talc': 0.9582, 'prediction_score_Variscite': 0.0115, 'prediction_score_Clinochlore': 0.0043}
CLP_136 | Cova das Lapas | Clinochlore | Phlogopite |  | 0.0 | 25.601023 | 33.546024 | 0.98112804 | 0.5103399 | 2.794498 | 9.971037 | 2.0892549 | 0.00014873428 | 2.0929153 | 0.00013125416 | 0.074455656 | 0.30731067 | 21.72007 | 0.0001134568 | 0.010936391 | 1.0522062e-05 | 0.027305832 | 9.589877e-06 | 9.206044e-06 | 8.924414e-06 | 8.466842e-06 | 8.367979e-06 | 0.04302771 | 0.0030524307 | 7.520696e-06 | 0.1048865 | 7.1968975e-06 | 0.0035543446 | 6.615563e-06 | 6.282982e-06 | 6.1985256e-06 | 5.9481804e-06 | 5.823332e-06 | 0.016221622 | 5.491417e-06 | 5.240086e-06 | 0.102433324 | 3.6951367e-06 | 3.6370484e-06 | 3.394603e-06 | 3.3333415e-06 | 3.2715284e-06 | 3.2270027e-06 | 2.8815505e-06 | Silicates | Muscovite | {'prediction_score_Muscovite': 0.9581, 'prediction_score_Variscite': 0.0136, 'prediction_score_Talc': 0.0026}
CLP_137 | Cova das Lapas | Clinochlore | Phlogopite |  | 0.0 | 22.339472 | 33.668243 | 1.4288857 | 1.0306021 | 2.9312673 | 9.711348 | 3.1661074 | 0.00014923487 | 1.7743765 | 0.00013169591 | 0.00012902633 | 0.32654035 | 23.364878 | 0.00011383865 | 0.000114304145 | 1.0557475e-05 | 0.028218638 | 9.622152e-06 | 9.237027e-06 | 8.95445e-06 | 8.495338e-06 | 8.396142e-06 | 0.041053146 | 0.006508246 | 7.546007e-06 | 0.07574891 | 7.221119e-06 | 0.0040558004 | 6.6378284e-06 | 6.304128e-06 | 6.219387e-06 | 5.9681997e-06 | 5.842931e-06 | 0.014072146 | 0.01526242 | 5.257722e-06 | 0.07259798 | 3.707573e-06 | 3.649289e-06 | 3.4060279e-06 | 3.3445601e-06 | 3.282539e-06 | 3.2378634e-06 | 2.8912486e-06 | Silicates | Muscovite | {'prediction_score_Muscovite': 0.9524, 'prediction_score_Variscite': 0.018, 'prediction_score_Talc': 0.0027}
CLP_138 | Cova das Lapas | Talc |  |  | 17.290808 | 3.031737 | 63.36842 | 1.019782 | 0.5108568 | 3.7043738 | 0.8170519 | 1.4562546 | 0.00013985467 | 0.15078588 | 0.00012341814 | 0.00012091636 | 0.07026686 | 8.357671 | 0.03296514 | 0.03427825 | 9.893883e-06 | 0.10549131 | 9.01735e-06 | 8.656432e-06 | 8.391617e-06 | 7.961362e-06 | 7.868401e-06 | 7.3561646e-06 | 7.175493e-06 | 7.0717015e-06 | 6.89201e-06 | 6.7672345e-06 | 0.0046527917 | 6.2206063e-06 | 5.907881e-06 | 0.014279743 | 5.5930673e-06 | 5.4756724e-06 | 0.011651728 | 0.014871092 | 4.9272467e-06 | 4.569162e-06 | 3.4745326e-06 | 0.0032831158 | 3.1919415e-06 | 3.1343372e-06 | 3.0762144e-06 | 3.034347e-06 | 2.7095186e-06 | Silicates | Talc | {'prediction_score_Talc': 0.8458, 'prediction_score_Clinochlore': 0.0802, 'prediction_score_Variscite': 0.0274}
CLP_139 | Cova das Lapas | Talc |  |  | 12.579839 | 1.6957569 | 64.77638 | 1.0524088 | 0.71740496 | 4.813064 | 0.00016496508 | 1.2948532 | 0.00014347245 | 0.022906527 | 0.00012661074 | 0.033740032 | 0.12327159 | 12.789427 | 0.031629026 | 0.02340668 | 1.014982e-05 | 0.011739473 | 9.2506125e-06 | 8.880359e-06 | 8.608692e-06 | 8.167308e-06 | 8.071942e-06 | 7.5464554e-06 | 7.36111e-06 | 7.2546336e-06 | 7.0702936e-06 | 6.9422904e-06 | 0.0038319663 | 6.3815223e-06 | 6.060707e-06 | 0.015247058 | 5.7377497e-06 | 5.617318e-06 | 0.014506763 | 5.2971454e-06 | 5.0547055e-06 | 4.687358e-06 | 3.5644125e-06 | 3.5083792e-06 | 3.274511e-06 | 3.2154167e-06 | 3.1557904e-06 | 3.11284e-06 | 2.7796088e-06 | Silicates | Talc | {'prediction_score_Talc': 0.9601, 'prediction_score_Variscite': 0.0087, 'prediction_score_Clinochlore': 0.005}
CLP_141 | Cova das Lapas | Talc |  |  | 0.0 | 5.526326 | 61.73848 | 3.0699692 | 1.7836292 | 6.6714516 | 1.2866532 | 3.0476387 | 0.00014710405 | 0.08026802 | 0.00012981553 | 0.08114343 | 0.25121886 | 16.347273 | 0.045783 | 0.040111262 | 1.0406733e-05 | 0.013553845 | 9.484765e-06 | 9.105139e-06 | 8.826596e-06 | 8.374039e-06 | 8.27626e-06 | 7.737472e-06 | 7.547435e-06 | 7.4382633e-06 | 7.249257e-06 | 7.1180143e-06 | 6.892915e-06 | 6.5430518e-06 | 6.214116e-06 | 0.016062133 | 5.882984e-06 | 5.759504e-06 | 5.570771e-06 | 5.4312272e-06 | 5.182651e-06 | 4.8060047e-06 | 3.6546353e-06 | 3.5971836e-06 | 3.3573958e-06 | 3.2968057e-06 | 3.23567e-06 | 3.1916325e-06 | 2.8499667e-06 | Silicates | Clinochlore | {'prediction_score_Clinochlore': 0.5186, 'prediction_score_Variscite': 0.4416, 'prediction_score_Talc': 0.0053}
CLP_142 | Cova das Lapas | Talc |  |  | 21.343065 | 0.0 | 64.00837 | 0.68250424 | 0.43502188 | 3.0351198 | 0.00016053733 | 1.1020774 | 0.00013962158 | 0.022160577 | 0.00012321245 | 0.03452444 | 0.10853788 | 9.094202 | 0.017573407 | 0.054539915 | 9.8773935e-06 | 0.011616386 | 9.002321e-06 | 8.642005e-06 | 8.37763e-06 | 7.948093e-06 | 7.855287e-06 | 7.3439046e-06 | 7.163534e-06 | 7.0599153e-06 | 6.8805234e-06 | 6.755956e-06 | 6.542306e-06 | 6.210239e-06 | 5.8980345e-06 | 0.01646707 | 0.010441604 | 5.4665466e-06 | 0.011156443 | 0.012062624 | 4.919035e-06 | 4.561547e-06 | 3.4687419e-06 | 3.4142126e-06 | 3.1866216e-06 | 3.1291133e-06 | 3.0710873e-06 | 3.02929e-06 | 2.7050028e-06 | Silicates | Talc | {'prediction_score_Talc': 0.9164, 'prediction_score_Clinochlore': 0.044, 'prediction_score_Variscite': 0.0096}
CLP_143 | Cova das Lapas | Talc |  |  | 14.994142 | 2.8554084 | 63.85157 | 1.0949504 | 0.6279298 | 3.290324 | 0.00016366708 | 1.571104 | 0.00014234358 | 0.039570484 | 0.00012561453 | 0.043566152 | 0.060451962 | 11.417579 | 0.04006671 | 0.040884703 | 1.0069958e-05 | 0.02231546 | 9.177826e-06 | 8.810485e-06 | 8.5409565e-06 | 8.103045e-06 | 8.008429e-06 | 7.4870777e-06 | 7.3031906e-06 | 7.197552e-06 | 7.0146625e-06 | 6.8876666e-06 | 0.003735117 | 6.3313105e-06 | 6.0130196e-06 | 0.01483048 | 5.6926033e-06 | 5.5731193e-06 | 0.014338714 | 0.016659828 | 5.014934e-06 | 4.6504765e-06 | 3.5363666e-06 | 3.4807745e-06 | 3.2487462e-06 | 3.190117e-06 | 3.1309598e-06 | 3.0883473e-06 | 2.7577382e-06 | Silicates | Talc | {'prediction_score_Talc': 0.9556, 'prediction_score_Variscite': 0.0093, 'prediction_score_Clinochlore': 0.0065}
CLP_145 | Cova das Lapas | Talc |  |  | 13.596549 | 0.0 | 67.34297 | 1.0046169 | 0.37767506 | 3.4679112 | 0.00016587577 | 1.5353456 | 0.00014426452 | 0.046336945 | 0.0001273097 | 0.045775555 | 0.06835074 | 12.347656 | 0.04192798 | 0.060441956 | 1.0205852e-05 | 0.02936191 | 9.301681e-06 | 8.9293835e-06 | 8.656217e-06 | 8.212396e-06 | 8.1165035e-06 | 7.588116e-06 | 7.401747e-06 | 7.294683e-06 | 7.1093255e-06 | 6.980616e-06 | 0.004529107 | 6.4167516e-06 | 6.0941657e-06 | 0.01581221 | 5.769425e-06 | 5.6483286e-06 | 0.014149789 | 5.326389e-06 | 5.0826106e-06 | 4.713235e-06 | 3.58409e-06 | 3.5277476e-06 | 3.2925882e-06 | 3.2331677e-06 | 3.1732122e-06 | 3.1300247e-06 | 2.7949538e-06 | Silicates | Talc | {'prediction_score_Talc': 0.9507, 'prediction_score_Variscite': 0.0117, 'prediction_score_Clinochlore': 0.006}
CLP_146 | Cova das Lapas | Talc |  |  | 14.754961 | 3.9648902 | 60.01644 | 1.3077261 | 0.86705476 | 4.09787 | 0.82062113 | 2.0996888 | 0.00014169264 | 0.052297585 | 0.0001250401 | 0.053779885 | 0.118727796 | 11.731163 | 0.03447922 | 0.028759733 | 1.00239085e-05 | 0.01938802 | 9.135856e-06 | 8.770195e-06 | 8.501899e-06 | 8.065989e-06 | 7.971807e-06 | 7.4528393e-06 | 7.269793e-06 | 7.1646377e-06 | 6.982584e-06 | 6.8561694e-06 | 0.0034524621 | 6.3023576e-06 | 5.985522e-06 | 0.0147626605 | 5.6665713e-06 | 5.5476335e-06 | 0.013521926 | 5.231433e-06 | 4.9920004e-06 | 4.62921e-06 | 3.520195e-06 | 3.4648567e-06 | 3.2338899e-06 | 3.1755285e-06 | 3.116642e-06 | 3.0742242e-06 | 2.745127e-06 | Silicates | Talc | {'prediction_score_Talc': 0.9398, 'prediction_score_Variscite': 0.0184, 'prediction_score_Clinochlore': 0.0082}
CLP_148 | Cova das Lapas | Talc |  |  | 0.0 | 5.4100804 | 63.647846 | 3.0658827 | 1.8754667 | 9.063031 | 0.9229513 | 2.6179 | 0.00014411198 | 0.07850004 | 0.00012717511 | 0.06578731 | 0.095047414 | 13.093768 | 0.00010993084 | 0.031458404 | 1.0195063e-05 | 0.02586269 | 9.291847e-06 | 8.919943e-06 | 8.647065e-06 | 8.203713e-06 | 8.107922e-06 | 7.5800936e-06 | 7.393922e-06 | 7.286971e-06 | 7.1018094e-06 | 6.973236e-06 | 0.005874862 | 6.4099677e-06 | 6.087723e-06 | 6.005891e-06 | 5.7633256e-06 | 5.6423573e-06 | 5.457463e-06 | 5.3207577e-06 | 5.077237e-06 | 4.7082517e-06 | 3.580301e-06 | 3.524018e-06 | 3.289107e-06 | 3.2297494e-06 | 3.1698573e-06 | 3.1267155e-06 | 2.791999e-06 | Silicates | Variscite | {'prediction_score_Variscite': 0.8188, 'prediction_score_Clinochlore': 0.1171, 'prediction_score_Talc': 0.0094}
CLP_155 | Cova das Lapas | Talc |  |  | 12.328489 | 2.3939683 | 65.81052 | 1.0317185 | 0.59309125 | 4.5928154 | 0.00016435598 | 1.5860546 | 0.00014294272 | 0.033964433 | 0.00012614326 | 0.029413525 | 0.139075 | 11.336876 | 0.025187988 | 0.04872073 | 1.0112344e-05 | 0.016315607 | 9.216456e-06 | 8.84757e-06 | 8.576907e-06 | 8.137152e-06 | 8.042139e-06 | 7.518592e-06 | 7.3339306e-06 | 7.2278476e-06 | 7.0441884e-06 | 6.916658e-06 | 0.004621569 | 6.35796e-06 | 6.0383295e-06 | 0.014952475 | 5.7165644e-06 | 5.5965775e-06 | 0.013641222 | 5.277587e-06 | 5.0360422e-06 | 4.670051e-06 | 3.551252e-06 | 3.4954255e-06 | 3.2624207e-06 | 3.2035446e-06 | 3.1441384e-06 | 3.1013467e-06 | 2.7693459e-06 | Silicates | Talc | {'prediction_score_Talc': 0.9059, 'prediction_score_Clinochlore': 0.0409, 'prediction_score_Variscite': 0.0187}
CLP_156 | Cova das Lapas | Talc |  |  | 16.677057 | 2.0889869 | 64.41169 | 1.1275111 | 0.65170515 | 4.0988665 | 0.00016105853 | 1.4673463 | 0.00014007489 | 0.0271 | 0.00012361247 | 0.0287023 | 0.36392272 | 8.948724 | 0.028742995 | 0.02574917 | 9.909461e-06 | 0.049505845 | 9.031549e-06 | 8.670063e-06 | 8.40483e-06 | 7.9738975e-06 | 7.88079e-06 | 7.3677475e-06 | 7.186791e-06 | 7.0828364e-06 | 6.9028615e-06 | 6.77789e-06 | 0.003806857 | 6.230401e-06 | 5.9171834e-06 | 5.837644e-06 | 5.601874e-06 | 5.484294e-06 | 5.3045796e-06 | 5.171704e-06 | 4.935005e-06 | 4.5763563e-06 | 3.4800037e-06 | 3.4252973e-06 | 3.1969673e-06 | 3.1392724e-06 | 3.0810581e-06 | 3.0391247e-06 | 2.7137849e-06 | Silicates | Talc | {'prediction_score_Talc': 0.9632, 'prediction_score_Variscite': 0.0074, 'prediction_score_Clinochlore': 0.0041}

## confusion_matrix
id_inv | xrd1 | xrd2 | xrd3 | true_y | pred_y | acc
MRO_1581 | Clinochlore |  |  | Clinochlore | Clinochlore | 1
MRO_1836 | Muscovite |  |  | Muscovite | Muscovite | 1
MRO_1890 | Muscovite |  |  | Muscovite | Muscovite | 1
MRO_1985A | Clinochlore |  |  | Clinochlore | Clinochlore | 1
MRO_1999 | Clinochlore |  |  | Clinochlore | Chlorite-serpentine | 0
MRO(N)2 | Muscovite |  |  | Muscovite | Muscovite | 1
MRO(N)3 | Muscovite |  |  | Muscovite | Muscovite | 1
MRO(N)5 | Muscovite |  |  | Muscovite | Muscovite | 1
CLP_131 | Talc |  |  | Talc | Talc | 1
CLP_133 | Clinochlore | Phlogopite |  | Clinochlore | Muscovite | 0
CLP_134 | Talc |  |  | Talc | Talc | 1
CLP_136 | Clinochlore | Phlogopite |  | Clinochlore | Muscovite | 0
CLP_137 | Clinochlore | Phlogopite |  | Clinochlore | Muscovite | 0
CLP_138 | Talc |  |  | Talc | Talc | 1
CLP_139 | Talc |  |  | Talc | Talc | 1
CLP_141 | Talc |  |  | Talc | Clinochlore | 0
CLP_142 | Talc |  |  | Talc | Talc | 1
CLP_143 | Talc |  |  | Talc | Talc | 1
CLP_145 | Talc |  |  | Talc | Talc | 1
CLP_146 | Talc |  |  | Talc | Talc | 1
CLP_148 | Talc |  |  | Talc | Variscite | 0
CLP_155 | Talc |  |  | Talc | Talc | 1
CLP_156 | Talc |  |  | Talc | Talc | 1

## casos raros
id_inv | site |  | xrd1 | xrd2 | xrd3 | Mg | Al | Si | P | S | Cl | K | Ca | Sc | Ti | V | Cr | Mn | Fe | Co | Ni | Cu | Zn | Ga | Ge | As | Se | Br | Rb | Sr | Y | Zr | Nb | Mo | Ru | Pd | Ag | Cd | In | Sn | Sb | Te | Ba | Ta | W | Au | Hg | Tl | Pb | Th | Predicted_strunz | prediction_label | top_3_probs | acc
MP-799 | Can Figueres |  | Pectolite | Lopezite |  | 0.5345675 | 39.314144 | 11.827674 | 26.68747 | 1.101149 | 1.3105574 | 0.89240414 | 9.142787 | 0.0053456747 | 0.17176025 | 0.0053456747 | 0.18402871 | 0.0053456747 | 1.7784455 | 0.0053456747 | 0.0053456747 | 6.586235 | 0.109726146 | 0.00053456746 | 0.00053456746 | 0.04330937 | 0.004399955 | 0.00053456746 | 0.0021265612 | 0.17003419 | 0.00053456746 | 0.0034573665 | 0.00053456746 | 0.00053456746 | 0.00053456746 | 0.00053456746 | 0.00053456746 | 0.007561269 | 0.00053456746 | 0.00053456746 | 0.00053456746 | 0.00053456746 | 0.091047354 | 0.00053456746 | 0.00022984948 | 0.00053456746 | 0.00053456746 | 0.00053456746 | 1e-05 | 0.00053456746 | Carbonates(Nitrates) | Planerite | {'prediction_score_Planerite': 0.9533, 'prediction_score_Turquoise': 0.009, 'prediction_score_Variscite': 0.0071} | 0
MP-807 | Can Figueres | Aheylite | Petalite |  |  | 0.5202892 | 50.391808 | 6.222907 | 26.851988 | 0.6624518 | 2.3968527 | 0.005202892 | 5.367243 | 0.005202892 | 0.083368875 | 0.005202892 | 0.124178566 | 0.005202892 | 0.6610174 | 0.005202892 | 0.005202892 | 6.2938895 | 0.2853712 | 0.0005202892 | 0.0005202892 | 0.0005202892 | 0.0005202892 | 0.0005202892 | 0.0005202892 | 0.008847647 | 0.0005202892 | 0.0005202892 | 0.0005202892 | 0.0039042023 | 0.0005202892 | 0.0005202892 | 0.0005202892 | 0.0005202892 | 0.0005202892 | 0.010343547 | 0.0005202892 | 0.0005202892 | 0.072551794 | 0.0005202892 | 0.0003258988 | 0.0005202892 | 0.0005202892 | 0.0005202892 | 1e-05 | 0.0005202892 | Phosphates,Arsenates,Vanadates | Aheylite | {'prediction_score_Aheylite': 0.962, 'prediction_score_Variscite': 0.007, 'prediction_score_Planerite': 0.0046} | 0
MP-792 | Can Sadurni |  | Hematite | Berlinite | Quartz | 0.73153484 | 19.85978 | 25.031332 | 0.8226047 | 0.30164972 | 2.5041397 | 1.8148979 | 1.83988 | 0.0073153484 | 0.25262228 | 0.0073153484 | 0.07850535 | 0.14500736 | 46.486813 | 0.0073153484 | 0.0073153484 | 0.0007315348 | 0.012867315 | 0.0007315348 | 0.0007315348 | 0.043644864 | 0.0007315348 | 0.0007315348 | 0.005306683 | 0.0007315348 | 0.0007315348 | 0.004811463 | 0.0007315348 | 0.004650716 | 0.0007315348 | 0.0007315348 | 0.0007315348 | 0.0007315348 | 0.0007315348 | 0.01386533 | 0.0007315348 | 0.0007315348 | 0.0007315348 | 0.0007315348 | 0.0007315348 | 0.0007315348 | 0.0007315348 | 0.0007315348 | 1e-05 | 0.0007315348 | Oxides | Berlinite | {'prediction_score_Berlinite': 0.9227, 'prediction_score_Variscite': 0.0122, 'prediction_score_Calcite': 0.0091} | 0
MP-793 | Can Sadurni |  | Fe oxide |  |  | 0.7201639 | 15.499458 | 43.52985 | 0.39293504 | 0.05885307 | 0.8495699 | 1.7896343 | 0.7171451 | 0.007201639 | 0.32091203 | 0.03166674 | 0.04999984 | 0.007201639 | 35.912766 | 0.007201639 | 0.007201639 | 0.0007201639 | 0.04769516 | 0.0007201639 | 0.0007201639 | 0.0007201639 | 0.0007201639 | 0.0007201639 | 0.009100213 | 0.0007201639 | 0.0007201639 | 0.006315565 | 0.0007201639 | 0.0007201639 | 0.0007201639 | 0.0058739237 | 0.0007201639 | 0.0007201639 | 0.0007201639 | 0.0060665817 | 0.006624372 | 0.0007201639 | 0.0007201639 | 0.0007201639 | 0.0007201639 | 0.0007201639 | 0.0007201639 | 0.0007201639 | 8.15637e-05 | 0.0007201639 | Silicates | Berlinite | {'prediction_score_Berlinite': 0.9653, 'prediction_score_Variscite': 0.0065, 'prediction_score_Talc': 0.0025} | 0
MP-796 | Can Sadurni | Calcite | Fe oxide |  |  | 0.61200124 | 9.388919 | 12.987021 | 1.1928235 | 0.58756703 | 1.8874499 | 1.2559973 | 70.84436 | 0.0061200126 | 0.17746209 | 0.0061200126 | 0.0061200126 | 0.0061200126 | 0.9810431 | 0.0061200126 | 0.0061200126 | 0.0006120012 | 0.028550074 | 0.0006120012 | 0.0006120012 | 0.0006120012 | 0.0006120012 | 0.0006120012 | 0.0006120012 | 0.0035622078 | 0.0006120012 | 0.0006120012 | 0.0006120012 | 0.0006120012 | 0.0006120012 | 0.0006120012 | 0.0006120012 | 0.0006120012 | 0.0006120012 | 0.0006120012 | 0.0006120012 | 0.0006120012 | 0.0006120012 | 0.0006120012 | 0.0006120012 | 0.0006120012 | 0.0006120012 | 0.0006120012 | 1e-05 | 0.0006120012 | Carbonates(Nitrates) | Calcite | {'prediction_score_Calcite': 0.9658, 'prediction_score_Variscite': 0.0065, 'prediction_score_Talc': 0.0026} | 0
MP-885 | Can Sadurni |  | Trolleite | Quartz |  | 0.600805 | 16.558767 | 29.152895 | 1.0515155 | 14.015098 | 2.8709836 | 4.120258 | 20.448328 | 0.00600805 | 0.6715079 | 0.00600805 | 0.3266551 | 0.00600805 | 9.731438 | 0.00600805 | 0.00600805 | 0.2195369 | 0.070391044 | 0.000600805 | 0.000600805 | 0.000600805 | 0.000600805 | 0.000600805 | 0.019823445 | 0.02927913 | 0.000600805 | 0.028583419 | 0.000600805 | 0.008766306 | 0.000600805 | 0.000600805 | 0.000600805 | 0.000600805 | 0.000600805 | 0.000600805 | 0.000600805 | 0.000600805 | 0.032111764 | 0.000600805 | 0.000600805 | 0.000600805 | 0.000600805 | 0.000600805 | 1e-05 | 0.000600805 | Sulfates | Quartz | {'prediction_score_Quartz': 0.9637, 'prediction_score_Variscite': 0.0067, 'prediction_score_Muscovite': 0.0026} | 1
MP-1000 | Cova Cassimanya | Clinochlore | Antigorite |  |  | 0.59826326 | 51.716003 | 17.943424 | 0.58447236 | 0.9350896 | 3.2255588 | 0.0059826327 | 19.582903 | 0.0059826327 | 0.30896166 | 0.0059826327 | 0.15970255 | 0.21082632 | 4.4228306 | 0.0059826327 | 0.14504772 | 0.11015139 | 0.0005982632 | 0.0005982632 | 0.0005982632 | 0.0005982632 | 0.0005982632 | 0.0005982632 | 0.0005982632 | 0.0032774066 | 0.0005982632 | 0.0042628157 | 0.0005982632 | 0.003429336 | 0.0005982632 | 0.0075071645 | 0.0005982632 | 0.0005982632 | 0.0005982632 | 0.0005982632 | 0.0005982632 | 0.0005982632 | 0.0005982632 | 0.0005982632 | 0.0005982632 | 0.0005982632 | 0.0005982632 | 0.0005982632 | 0.00012548262 | 0.0005982632 | Silicates | Clinochlore | {'prediction_score_Clinochlore': 0.7816, 'prediction_score_Variscite': 0.1278, 'prediction_score_Chlorite-serpentine': 0.0135} | 0
MP-958 | Cova de MontnÃ¡s |  | Braunite | Cinnabar |  | 0.61406404 | 4.3165636 | 2.808493 | 0.48413002 | 0.73913693 | 1.9883895 | 0.0061406405 | 87.99879 | 0.0061406405 | 0.04643934 | 0.0061406405 | 0.0061406405 | 0.0061406405 | 0.18363093 | 0.0061406405 | 0.0061406405 | 0.00061406405 | 0.004038659 | 0.00061406405 | 0.00061406405 | 0.00061406405 | 0.00061406405 | 0.00061406405 | 0.00061406405 | 0.7299106 | 0.00061406405 | 0.007943036 | 0.00061406405 | 0.00061406405 | 0.00061406405 | 0.00061406405 | 0.00061406405 | 0.008958856 | 0.00061406405 | 0.011794002 | 0.00061406405 | 0.00061406405 | 0.00061406405 | 0.00061406405 | 0.00061406405 | 0.00061406405 | 0.00061406405 | 0.00061406405 | 1e-05 | 0.00061406405 | Carbonates(Nitrates) | Aragonite | {'prediction_score_Aragonite': 0.9361, 'prediction_score_Fluorite': 0.017, 'prediction_score_Variscite': 0.0083} | 0
MP-151 | Dolmen de la Mota |  | Lizardite |  |  | 49.751038 | 14.429372 | 32.597393 | 0.054438505 | 0.07148662 | 0.8283252 | 0.0054438505 | 0.30738643 | 0.0054438505 | 0.17241268 | 0.0054438505 | 0.014029463 | 0.068174474 | 1.6582566 | 0.0054438505 | 0.002040528 | 0.00054438505 | 0.0048293564 | 0.00054438505 | 0.00054438505 | 0.00054438505 | 0.00054438505 | 0.00054438505 | 0.00054438505 | 0.00054438505 | 0.00054438505 | 0.0042369706 | 0.00054438505 | 0.00054438505 | 0.00054438505 | 0.00054438505 | 0.00054438505 | 0.00054438505 | 0.00054438505 | 0.00054438505 | 0.00054438505 | 0.00054438505 | 0.00054438505 | 0.00054438505 | 0.00054438505 | 0.00054438505 | 0.0006513406 | 0.00054438505 | 1e-05 | 0.00054438505 | Silicates | Clinochlore | {'prediction_score_Clinochlore': 0.7342, 'prediction_score_Variscite': 0.1873, 'prediction_score_Talc': 0.0308} | 0
MP-700 | La Serreta estr. 5 | Calcite | Perovskite | Spinel | FeO | 9.913251 | 0.99132514 | 16.554441 | 5.6905017 | 4.8947835 | 1.0206873 | 0.09913251 | 0.697524 | 22.051498 | 0.09913251 | 0.2062747 | 0.6177193 | 1.9524077 | 0.09913251 | 0.54668975 | 0.09913251 | 0.009913251 | 0.045487538 | 14.21805 | 0.009913251 | 0.009913251 | 0.037659083 | 0.009913251 | 0.009913251 | 0.009913251 | 11.150261 | 0.009913251 | 0.023474429 | 0.009913251 | 0.009913251 | 0.0133962855 | 0.009913251 | 0.06525937 | 8.633732 | 0.009913251 | 0.08711546 | 0.009913251 | 0.009913251 | 0.009913251 | 0.003578335 | 0.009913251 | 0.009913251 | 0.009913251 | 1.3513513e-05 | 0.009913251 | Silicates | Calcite | {'prediction_score_Calcite': 0.8906, 'prediction_score_Variscite': 0.0236, 'prediction_score_Quartz': 0.0146} | 0